## Sheet1
Reading No | Time | Type | Duration | Units | Sequence | Flags | SAMPLE | LOCATION | INSPECTOR | MISC | NOTE | Res | EScale | Shape Time | HEAT | LOT | BATCH | Result | Alloy1 | Alloy2 | AVERAGE | COR 1 | COR 2 | Ba | Ba Error | Sb | Sb Error | Sn | Sn Error | Cd | Cd Error | Pd | Pd Error | Ag | Ag Error | Bal | Bal Error | Mo | Mo Error | Nb | Nb Error | Zr | Zr Error | Sr | Sr Error | Rb | Rb Error | Bi | Bi Error | As | As Error | Se | Se Error | Au | Au Error | Pb | Pb Error | W | W Error | Zn | Zn Error | Cu | Cu Error | Ni | Ni Error | Co | Co Error | Fe | Fe Error | Mn | Mn Error | Cr | Cr Error | V | V Error | Ti | Ti Error | Ca | Ca Error | K | K Error | Al | Al Error | P | P Error | Si | Si Error | Cl | Cl Error | S | S Error | Mg | Mg Error | Br | Br Error | Hg | Hg Error | Ru | Ru Error | Re | Re Error | Ta | Ta Error | Hf | Hf Error | U | U Error | Th | Th Error | Sc | Sc Error | Cs | Cs Error | Te | Te Error | LEC | LEC Error
453 | 42835.69 | Plastics Non PVC | 90.35 | ppm | Final | [12 empty] | Pass : 1.00 | [5 empty] | 177.69 | 100.18 | <LOD | 31.01 | <LOD | 22.46 | <LOD | 17.99 |  |  |  |  | 998663.25 | 15.54 | [10 empty] | <LOD | 7.63 | <LOD | 3.27 | <LOD | 6.91 | <LOD | 18.28 | <LOD | 5.18 |  |  | <LOD | 12.85 | <LOD | 30.39 | <LOD | 23.05 |  |  | 184.01 | 36.24 |  |  | 48.6 | 6.97 | 11.6 | 4.13 | 36.96 | 10.4 | [10 empty] | 828.67 | 42.95 |  |  |  |  | <LOD | 4.27 | <LOD | 12.15
454 | 42835.69 | Plastics Non PVC | 90.07 | ppm | Final | [12 empty] | Pass : 1.00 | [5 empty] | 183.25 | 98.93 | <LOD | 30.69 | <LOD | 21.94 | <LOD | 17.85 |  |  |  |  | 998734.19 | 14.62 | [10 empty] | <LOD | 7.79 | <LOD | 3.18 | <LOD | 8.46 | <LOD | 18 | <LOD | 5.3 |  |  | <LOD | 12.28 | <LOD | 30.83 | <LOD | 22.09 |  |  | 190.01 | 36.02 |  |  | 46.78 | 6.89 | 13.16 | 4.11 | 29.77 | 10.04 | [10 empty] | 764.6 | 41.32 |  |  |  |  | <LOD | 4.15 | <LOD | 11.82
455 | 42835.69 | Plastics Non PVC | 90.39 | ppm | Final | [12 empty] | Pass : 1.00 | [5 empty] | 217.57 | 101.87 | <LOD | 31.01 | <LOD | 22.83 | <LOD | 18.49 |  |  |  |  | 998584.31 | 16.65 | [10 empty] | <LOD | 7.15 | <LOD | 3.32 | <LOD | 7 | <LOD | 18.78 | <LOD | 5.47 |  |  | <LOD | 13.28 | <LOD | 30.87 | 23.28 | 15.51 |  |  | 211.53 | 37 |  |  | 39.87 | 6.99 | 10.51 | 4.17 | 40.6 | 10.65 | [10 empty] | 825.29 | 41.88 |  |  |  |  | <LOD | 4.46 | <LOD | 12.88
456 | 42835.69 | Plastics PVC | 270.81 | ppm | Final | [12 empty] | Pass : 1.00 |  |  | Avg of 453-455 |  |  | 192.84 | 100.33 | <LOD | 30.9 | <LOD | 22.41 | <LOD | 18.11 |  |  |  |  | 998660.56 | 15.6 | [10 empty] | <LOD | 7.53 | <LOD | 3.26 | <LOD | 7.46 | <LOD | 18.36 | <LOD | 5.32 |  |  | <LOD | 12.8 | <LOD | 30.7 | <LOD | 22.8 |  |  | 195.18 | 36.42 |  |  | 45.08 | 6.95 | 11.76 | 4.14 | 35.78 | 10.36 | [10 empty] | 806.19 | 42.05 |  |  |  |  | <LOD | 4.29 | <LOD | 12.28