## 工作表1
Reading No | Time | Type | Duration | Units | Sequence | Alloy1 | Alloy2 | Flags | SAMPLE | HEAT | LOT | BATCH | MISC | NOTE | AVERAGE | Result | LOCATION | INSPECTOR | Sb | Sb Error | Sn | Sn Error | Cd | Cd Error | Pd | Pd Error | Ag | Ag Error | Ru | Ru Error | Mo | Mo Error | Nb | Nb Error | Zr | Zr Error | Bi | Bi Error | Pb | Pb Error | Se | Se Error | Au | Au Error | W | W Error | Zn | Zn Error | Cu | Cu Error | Ni | Ni Error | Co | Co Error | Fe | Fe Error | Mn | Mn Error | Cr | Cr Error | V | V Error | Ti | Ti Error | Al | Al Error | S | S Error | P | P Error | Si | Si Error | Mg | Mg Error | Re | Re Error | Ta | Ta Error | Hf | Hf Error | Ba | Ba Error | Cl | Cl Error | Bal | Bal Error | Br | Br Error | As | As Error | Hg | Hg Error | Sr | Sr Error | U | U Error | Rb | Rb Error | Th | Th Error | Sc | Sc Error | Ca | Ca Error | K | K Error | Cs | Cs Error | Te | Te Error
2676 | 2017-12-15 10:52 | General Metals | 61.33 | % | Final | No Match : *4.72 | No Match : *4.84 | [11 empty] | <LOD | 0.012 | <LOD | 0.01 | <LOD | 0.01 | <LOD | 0.011 | <LOD | 0.011 | <LOD | 0.003 | <LOD | 0.002 | <LOD | 0.003 | <LOD | 0.002 | <LOD | 0.006 | <LOD | 0.004 | <LOD | 0.003 | <LOD | 0.002 | <LOD | 0.04 | 0.011 | 0.005 | <LOD | 0.017 | <LOD | 0.034 | <LOD | 0.033 | 0.355 | 0.057 | 44.015 | 1.071 | <LOD | 0.032 | 0.036 | 0.01 | <LOD | 0.018 | 55.367 | 0.694 | <LOD | 0.002 | <LOD | 0.002 | <LOD | 0.217 | <LOD | 3.298
2677 | 2017-12-15 10:54 | General Metals | 60.82 | % | Final | No Match : *4.81 | No Match : *4.90 | [11 empty] | <LOD | 0.011 | <LOD | 0.009 | <LOD | 0.01 | <LOD | 0.009 | <LOD | 0.01 | <LOD | 0.003 | <LOD | 0.002 | <LOD | 0.002 | <LOD | 0.002 | <LOD | 0.005 | <LOD | 0.005 | <LOD | 0.003 | <LOD | 0.002 | <LOD | 0.035 | <LOD | 0.01 | <LOD | 0.016 | <LOD | 0.031 | <LOD | 0.03 | 0.431 | 0.055 | 42.022 | 1.056 | <LOD | 0.03 | 0.042 | 0.01 | <LOD | 0.018 | 54.772 | 0.725 | <LOD | 0.002 | <LOD | 0.002 | <LOD | 0.213 | <LOD | 3.351
2678 | 2017-12-15 10:55 | General Metals | 61.14 | % | Final | No Match : *4.73 | No Match : *4.91 | [11 empty] | <LOD | 0.012 | <LOD | 0.01 | <LOD | 0.01 | <LOD | 0.012 | <LOD | 0.011 | <LOD | 0.003 | <LOD | 0.002 | <LOD | 0.003 | <LOD | 0.002 | <LOD | 0.006 | <LOD | 0.006 | <LOD | 0.003 | <LOD | 0.002 | <LOD | 0.029 | 0.011 | 0.005 | <LOD | 0.017 | <LOD | 0.048 | <LOD | 0.031 | 0.465 | 0.058 | 43.782 | 1.101 | <LOD | 0.031 | 0.049 | 0.011 | <LOD | 0.018 | 55.439 | 0.714 | <LOD | 0.002 | <LOD | 0.002 | 0.238 | 0.11 | <LOD | 3.417
2679 | 2017-12-15 10:55 | General Metals | 183.29 | % | Final | 90Zn 10Al : 0.00 | Zn : 0.00 | [7 empty] | Avg of 2676-2678 |  |  |  | <LOD | 0.012 | <LOD | 0.009 | <LOD | 0.01 | <LOD | 0.011 | <LOD | 0.011 | <LOD | 0.003 | <LOD | 0.002 | <LOD | 0.002 | <LOD | 0.002 | <LOD | 0.006 | <LOD | 0.005 | <LOD | 0.003 | <LOD | 0.002 | <LOD | 0.035 | 0.011 | 0.005 | <LOD | 0.016 | <LOD | 0.038 | <LOD | 0.031 | 0.417 | 0.057 | 43.273 | 1.076 | <LOD | 0.031 | 0.042 | 0.01 | <LOD | 0.018 | 55.193 | 0.711 | <LOD | 0.002 | <LOD | 0.002 | <LOD | 0.217 | <LOD | 3.355
2680 | 2017-12-15 10:57 | Plastics Non PVC | 90.16 | ppm | Final | [10 empty] | Pass : 1.00 |  |  | <LOD | 103.21 | <LOD | 73.92 | <LOD | 55.5 | [12 empty] | 33.79 | 19.38 | <LOD | 19.46 | <LOD | 20.39 | <LOD | 53.61 |  |  | <LOD | 55.21 | <LOD | 87.44 | <LOD | 89.96 |  |  | 3791.47 | 564.93 |  |  | <LOD | 45.19 | <LOD | 32.91 | <LOD | 71.18 | [16 empty] | 2289.18 | 358.25 | 412.99 | 102.05 | 993335.88 | 131.13 | <LOD | 14.06 | <LOD | 13.8 | <LOD | 40.54
2681 | 2017-12-15 10:59 | Plastics Non PVC | 90.4 | ppm | Final | [10 empty] | Pass : 1.00 |  |  | <LOD | 104.7 | <LOD | 74.24 | <LOD | 57.08 | [12 empty] | <LOD | 29.21 | <LOD | 20.99 | <LOD | 21.51 | <LOD | 56.71 |  |  | <LOD | 56.8 | <LOD | 91.22 | <LOD | 94.73 |  |  | 4344.27 | 563.55 |  |  | <LOD | 44.4 | <LOD | 32.62 | <LOD | 71.69 | [16 empty] | 2121.22 | 357.85 | 409.02 | 102.14 | 992867.44 | 140.59 | <LOD | 14.8 | <LOD | 13.92 | <LOD | 43.43
2682 | 2017-12-15 11:01 | Plastics Non PVC | 90.11 | ppm | Final | [10 empty] | Pass : 1.00 |  |  | 108.17 | 67.92 | <LOD | 72.11 | <LOD | 54.74 | [12 empty] | 34.88 | 19.85 | <LOD | 16.96 | <LOD | 21.1 | <LOD | 55.12 |  |  | <LOD | 57.03 | <LOD | 90.92 | <LOD | 95.49 |  |  | 4227.35 | 570.44 |  |  | <LOD | 44.96 | <LOD | 32.99 | <LOD | 70.86 | [16 empty] | 2755.92 | 354.7 | 511.7 | 103.7 | 992209.5 | 152.99 | <LOD | 14.81 | <LOD | 12.44 | <LOD | 41.49
2683 | 2017-12-15 11:01 | Plastics PVC | 270.67 | ppm | Final | [9 empty] | Avg of 2680-2682 | Pass : 1.00 |  |  | <LOD | 103.26 | <LOD | 73.42 | <LOD | 55.77 | [12 empty] | 32.43 | 19.57 | <LOD | 19.14 | <LOD | 21 | <LOD | 55.15 |  |  | <LOD | 56.35 | <LOD | 89.86 | <LOD | 93.39 |  |  | 4121.03 | 566.31 |  |  | <LOD | 44.85 | <LOD | 32.84 | <LOD | 71.24 | [16 empty] | 2388.77 | 356.93 | 444.57 | 102.63 | 992804.31 | 141.57 | <LOD | 14.55 | <LOD | 13.39 | <LOD | 41.82
2684 | 2017-12-15 11:03 | TestAll Geo | 121.62 | ppm | Final |  |  | -8mm | [10 empty] | 21.65 | 9.57 | 16.54 | 7.5 | <LOD | 14.31 | <LOD | 11.64 | 16.93 | 7.08 |  |  | <LOD | 3.05 | <LOD | 2.57 | <LOD | 300000 | <LOD | 8.05 | <LOD | 300000 | <LOD | 300000 | <LOD | 300000 | <LOD | 300000 | 43.97 | 13.64 | 47.51 | 22.91 | <LOD | 300000 | <LOD | 300000 | 1408.89 | 249.81 | 210115.34 | 1463.48 | 50.58 | 18.26 | <LOD | 28.41 | <LOD | 68.44 | 234176.67 | 5925.92 | 442.45 | 94.26 | 3692.58 | 234.28 | 640.22 | 230.78 | <LOD | 11987.12 | <LOD | 1.5 | <LOD | 1.5 | <LOD | 1.5 | 273.04 | 38.64 | <LOD | 68.4 | 397069.91 | 3915.39 |  |  | <LOD | 6.97 | <LOD | 300000 | <LOD | 300000 | <LOD | 300000 | 39.27 | 2.25 | <LOD | 300000 | 44.6 | 18.83 | 522.22 | 229.86 | 152096.02 | 1320.72 | 56.13 | 8.41 | 65.33 | 24.3
2685 | 2017-12-15 11:06 | TestAll Geo | 121.06 | ppm | Final |  |  | -8mm | [10 empty] | 21.72 | 9.58 | 18.77 | 7.55 | <LOD | 14.44 | <LOD | 11.05 | 15.49 | 7.03 |  |  | <LOD | 3.06 | <LOD | 3.67 | <LOD | 300000 | <LOD | 8.45 | <LOD | 300000 | <LOD | 300000 | <LOD | 300000 | <LOD | 300000 | 50.6 | 13.92 | 37.05 | 22.85 | <LOD | 300000 | <LOD | 300000 | 1565 | 253.05 | 210304.23 | 1493.14 | 53.16 | 18.36 | <LOD | 29.76 | <LOD | 71.71 | 239009.52 | 6912.58 | 472.01 | 95.17 | 3691.15 | 235.44 | 836.96 | 238.2 | <LOD | 15662.58 | <LOD | 1.5 | <LOD | 1.5 | <LOD | 1.5 | 283.14 | 38.79 | <LOD | 68.37 | 389705.06 | 4029.67 |  |  | <LOD | 300000 | <LOD | 300000 | <LOD | 300000 | <LOD | 300000 | 36.59 | 2.21 | <LOD | 300000 | <LOD | 25.97 | 472.69 | 229.79 | 154043.39 | 1360.39 | 56.06 | 8.42 | 42.56 | 23.97
2686 | 2017-12-15 11:08 | TestAll Geo | 120.56 | ppm | Final |  |  | -8mm | [10 empty] | <LOD | 13.99 | 15.28 | 7.4 | <LOD | 14.29 | <LOD | 11.33 | <LOD | 10.12 |  |  | <LOD | 3.05 | <LOD | 3.87 | <LOD | 300000 | <LOD | 8.23 | <LOD | 300000 | <LOD | 300000 | <LOD | 300000 | <LOD | 300000 | 39.53 | 13.46 | <LOD | 33.71 | <LOD | 300000 | <LOD | 300000 | 1233.61 | 250.3 | 210242.42 | 1478.93 | 44.41 | 18.33 | <LOD | 29.65 | <LOD | 71.35 | 238414.59 | 5466.74 | <LOD | 560 | 3743.51 | 238.03 | 654.92 | 234.33 | <LOD | 9274.29 | <LOD | 1.5 | <LOD | 1.5 | <LOD | 1.5 | 294.72 | 38.64 | <LOD | 68.44 | 391278.81 | 4007.66 |  |  | <LOD | 300000 | <LOD | 300000 | <LOD | 300000 | <LOD | 300000 | 38.94 | 2.26 | <LOD | 300000 | <LOD | 25.7 | 510.97 | 231.38 | 153609.19 | 1372.08 | 43.7 | 8.27 | 67.28 | 24.18
2687 | 2017-12-15 11:08 | TestAll Geo | 363.24 | ppm | Final |  |  | -8mm | [6 empty] | Avg of 2684-2686 |  |  |  | 18.31 | 9.49 | 16.86 | 7.49 | <LOD | 14.35 | <LOD | 11.34 | 14 | 6.95 |  |  | <LOD | 3.05 | <LOD | 3.37 | <LOD | 300000 | <LOD | 8.24 | <LOD | 300000 | <LOD | 300000 | <LOD | 300000 | <LOD | 300000 | 44.7 | 13.67 | 37.75 | 22.74 | <LOD | 300000 | <LOD | 300000 | 1402.5 | 251.05 | 210220.67 | 1478.52 | 49.38 | 18.32 | <LOD | 29.27 | <LOD | 70.5 | 237200.27 | 6101.75 | <LOD | 281.38 | 3709.08 | 235.92 | 710.7 | 234.44 | <LOD | 12307.99 | <LOD | 1.5 | <LOD | 1.5 | <LOD | 1.5 | 283.63 | 38.69 | <LOD | 68.4 | 392684.59 | 3984.24 |  |  | <LOD | 200002.34 | <LOD | 300000 | <LOD | 300000 | <LOD | 300000 | 38.26 | 2.24 | <LOD | 300000 | <LOD | 26.64 | 501.96 | 230.34 | 153249.52 | 1351.06 | 51.96 | 8.37 | 58.39 | 24.15