## 工作表1
Reading No | Time | Type | Duration | Units | Sequence | Flags | SAMPLE | LOCATION | INSPECTOR | COR 1 | COR 2 | MISC | NOTE | AVERAGE | Mo | Mo Error | Zr | Zr Error | Sr | Sr Error | U | U Error | Rb | Rb Error | Th | Th Error | Pb | Pb Error | Au | Au Error | Se | Se Error | As | As Error | Hg | Hg Error | Zn | Zn Error | W | W Error | Cu | Cu Error | Ni | Ni Error | Co | Co Error | Fe | Fe Error | Mn | Mn Error | Cr | Cr Error | V | V Error | Ti | Ti Error | Sc | Sc Error | Ca | Ca Error | K | K Error | S | S Error | Ba | Ba Error | Cs | Cs Error | Te | Te Error | Sb | Sb Error | Sn | Sn Error | Cd | Cd Error | Ag | Ag Error | Pd | Pd Error | Bal | Bal Error | Nb | Nb Error | Bi | Bi Error | Al | Al Error | P | P Error | Si | Si Error | Cl | Cl Error | Mg | Mg Error | Re | Re Error | Ta | Ta Error | Hf | Hf Error
1 | 2018-01-18 13:32 | Soil | 90.22 | % | Final | [9 empty] | 0.001 | 0 | <LOD | 0.001 | 0 | 0 | <LOD | 0.001 | 0.007 | 0.001 | <LOD | 0.001 | <LOD | 0.001 | <LOD | 0.002 | <LOD | 0.001 | <LOD | 0.001 | <LOD | 0.002 | 0.008 | 0.002 | <LOD | 0.01 | 0.008 | 0.003 | 0.013 | 0.005 | <LOD | 0.015 | 0.379 | 0.057 | 28.552 | 0.18 | 0.005 | 0.002 | <LOD | 0.003 | <LOD | 0.007 | <LOD | 0.003 | 0.055 | 0.024 | 15.019 | 0.117 | <LOD | 0.059 | 0.041 | 0.004 | 0.009 | 0.001 | 0.014 | 0.003 | 0.004 | 0.001 | 0.003 | 0.001 | <LOD | 0.002 | 0.003 | 0.001 | 0.001 | 0.001
2 | 2018-01-18 13:34 | Soil | 90.23 | % | Final | [9 empty] | 0.001 | 0 | 0.001 | 0 | 0 | 0 | <LOD | 0.001 | 0.007 | 0 | 0.001 | 0 | 0.001 | 0.001 | <LOD | 0.001 | <LOD | 0.001 | <LOD | 0.001 | <LOD | 0.002 | 0.007 | 0.001 | 0.012 | 0.005 | 0.005 | 0.002 | 0.011 | 0.003 | <LOD | 0.01 | 0.288 | 0.038 | 28.384 | 0.121 | 0.004 | 0.002 | <LOD | 0.003 | <LOD | 0.008 | <LOD | 0.003 | 0.063 | 0.024 | 15.048 | 0.118 | <LOD | 0.055 | 0.042 | 0.004 | 0.008 | 0.001 | 0.01 | 0.003 | 0.004 | 0.001 | 0.002 | 0.001 | 0.002 | 0.001 | 0.001 | 0.001 | 0.002 | 0.001
3 | 2018-01-18 13:36 | Soil | 90.11 | % | Final | [9 empty] | 0.001 | 0 | 0 | 0 | 0 | 0 | <LOD | 0.001 | 0.007 | 0 | <LOD | 0.001 | <LOD | 0.001 | <LOD | 0.001 | <LOD | 0.001 | <LOD | 0.001 | <LOD | 0.002 | 0.006 | 0.001 | 0.011 | 0.005 | 0.008 | 0.002 | 0.012 | 0.003 | <LOD | 0.01 | 0.347 | 0.038 | 28.261 | 0.121 | 0.007 | 0.002 | <LOD | 0.003 | <LOD | 0.007 | <LOD | 0.003 | 0.055 | 0.024 | 15.142 | 0.118 | <LOD | 0.057 | 0.043 | 0.004 | 0.008 | 0.001 | 0.009 | 0.003 | 0.005 | 0.001 | 0.002 | 0.001 | 0.002 | 0.001 | 0.002 | 0.001 | <LOD | 0.001
4 | 2018-01-18 13:36 | Soil | 270.56 | % | Final | [8 empty] | Avg of 1-3 | 0.001 | 0 | 0 | 0 | 0 | 0 | <LOD | 0.001 | 0.007 | 0.001 | <LOD | 0.001 | <LOD | 0.001 | <LOD | 0.001 | <LOD | 0.001 | <LOD | 0.001 | <LOD | 0.002 | 0.007 | 0.002 | 0.01 | 0.005 | 0.007 | 0.003 | 0.012 | 0.004 | <LOD | 0.012 | 0.338 | 0.044 | 28.399 | 0.141 | 0.005 | 0.002 | <LOD | 0.003 | <LOD | 0.007 | <LOD | 0.003 | 0.058 | 0.024 | 15.07 | 0.118 | <LOD | 0.057 | 0.042 | 0.004 | 0.008 | 0.001 | 0.011 | 0.003 | 0.004 | 0.001 | 0.002 | 0.001 | 0.002 | 0.001 | 0.002 | 0.001 | <LOD | 0.001
5 | 2018-01-18 13:41 | Mining | 120.59 | % | Final | [9 empty] | <LOD | 0.002 | <LOD | 0.002 | <LOD | 0.002 |  |  | 0.004 | 0.001 |  |  | <LOD | 0.002 | <LOD | 0.002 | <LOD | 0.002 | <LOD | 0.002 |  |  | 0.004 | 0.001 | <LOD | 0.01 | 0.005 | 0.002 | <LOD | 0.009 | <LOD | 0.011 | 0.163 | 0.026 | 22.27 | 0.16 | <LOD | 0.014 | <LOD | 0.009 | <LOD | 0.011 |  |  | <LOD | 0.122 | 16.279 | 0.138 | 0.039 | 0.01 | 0.023 | 0.006 |  |  |  |  | <LOD | 0.002 | <LOD | 0.002 | <LOD | 0.002 | <LOD | 0.002 | <LOD | 0.002 | 38.773 | 0.41 | <LOD | 0.002 | <LOD | 0.002 | 21.962 | 0.569 | 0.318 | 0.024 | 0.053 | 0.024 | <LOD | 0.007 | <LOD | 1.155
6 | 2018-01-18 13:43 | Mining | 121.16 | % | Final | [9 empty] | <LOD | 0.002 | <LOD | 0.002 | <LOD | 0.002 |  |  | 0.004 | 0.001 |  |  | <LOD | 0.002 | <LOD | 0.002 | <LOD | 0.002 | <LOD | 0.002 |  |  | 0.004 | 0.001 | <LOD | 0.01 | 0.006 | 0.002 | <LOD | 0.006 | <LOD | 0.011 | 0.169 | 0.027 | 22.338 | 0.16 | <LOD | 0.018 | <LOD | 0.009 | <LOD | 0.011 |  |  | <LOD | 0.157 | 16.31 | 0.143 | 0.036 | 0.01 | 0.023 | 0.006 |  |  |  |  | <LOD | 0.002 | <LOD | 0.002 | <LOD | 0.002 | <LOD | 0.002 | <LOD | 0.002 | 36.121 | 0.438 | <LOD | 0.002 | <LOD | 0.002 | 23.054 | 0.573 | 0.286 | 0.023 | 0.058 | 0.023 | <LOD | 0.007 | 1.587 | 0.749
7 | 2018-01-18 13:45 | Mining | 120.12 | % | Final | [9 empty] | <LOD | 0.002 | <LOD | 0.002 | <LOD | 0.002 |  |  | 0.004 | 0.001 |  |  | <LOD | 0.002 | <LOD | 0.002 | <LOD | 0.002 | <LOD | 0.002 |  |  | 0.004 | 0.001 | <LOD | 0.01 | 0.004 | 0.002 | <LOD | 0.007 | <LOD | 0.01 | 0.142 | 0.026 | 22.247 | 0.157 | <LOD | 0.015 | <LOD | 0.008 | 0.01 | 0.007 |  |  | <LOD | 0.196 | 16.252 | 0.144 | 0.039 | 0.01 | 0.026 | 0.006 |  |  |  |  | <LOD | 0.002 | <LOD | 0.002 | <LOD | 0.002 | <LOD | 0.002 | <LOD | 0.002 | 36.604 | 0.427 | <LOD | 0.002 | <LOD | 0.002 | 22.801 | 0.583 | 0.289 | 0.023 | <LOD | 0.035 | <LOD | 0.007 | 1.542 | 0.768
8 | 2018-01-18 13:46 | Mining | 361.87 | % | Final | [8 empty] | Avg of 5-7 | <LOD | 0.002 | <LOD | 0.002 | <LOD | 0.002 |  |  | 0.004 | 0.001 |  |  | <LOD | 0.002 | <LOD | 0.002 | <LOD | 0.002 | <LOD | 0.002 |  |  | 0.004 | 0.001 | <LOD | 0.01 | 0.005 | 0.002 | <LOD | 0.008 | <LOD | 0.011 | 0.158 | 0.026 | 22.285 | 0.159 | <LOD | 0.015 | <LOD | 0.009 | <LOD | 0.011 |  |  | <LOD | 0.158 | 16.28 | 0.142 | 0.038 | 0.01 | 0.024 | 0.006 |  |  |  |  | <LOD | 0.002 | <LOD | 0.002 | <LOD | 0.002 | <LOD | 0.002 | <LOD | 0.002 | 37.166 | 0.425 | <LOD | 0.002 | <LOD | 0.002 | 22.606 | 0.575 | 0.298 | 0.023 | 0.046 | 0.023 | <LOD | 0.007 | <LOD | 1.144
9 | 2018-01-18 13:48 | Mining | 120.31 | % | Final | [9 empty] | <LOD | 0.002 | <LOD | 0.002 | <LOD | 0.002 |  |  | 0.004 | 0.001 |  |  |  |  | <LOD | 0.002 | <LOD | 0.002 | <LOD | 0.002 |  |  |  |  | <LOD | 0.011 |  |  | <LOD | 0.008 | <LOD | 0.011 | 0.157 | 0.026 | 22.238 | 0.16 | <LOD | 0.017 | <LOD | 0.011 | <LOD | 0.01 |  |  | <LOD | 0.197 | 16.26 | 0.143 | 0.037 | 0.01 | 0.021 | 0.006 |  |  |  |  | <LOD | 0.003 | <LOD | 0.002 | <LOD | 0.002 | <LOD | 0.002 | <LOD | 0.002 | 37.235 | 0.426 | <LOD | 0.002 | <LOD | 0.002 | 22.745 | 0.577 | 0.288 | 0.024 | 0.038 | 0.023 | <LOD | 0.007 | <LOD | 1.11 | <LOD | 0.004 | 0.022 | 0.005 | <LOD | 0.006
10 | 2018-01-18 13:51 | Mining | 122.2 | % | Final | [9 empty] | <LOD | 0.002 | <LOD | 0.002 | <LOD | 0.002 |  |  | 0.004 | 0.001 |  |  |  |  | <LOD | 0.002 | <LOD | 0.002 | <LOD | 0.002 |  |  |  |  | <LOD | 0.011 |  |  | <LOD | 0.006 | <LOD | 0.007 | 0.151 | 0.026 | 22.37 | 0.159 | <LOD | 0.017 | <LOD | 0.011 | <LOD | 0.011 |  |  | <LOD | 0.154 | 16.429 | 0.142 | 0.041 | 0.01 | 0.021 | 0.006 |  |  |  |  | <LOD | 0.002 | <LOD | 0.003 | <LOD | 0.002 | <LOD | 0.002 | <LOD | 0.002 | 38.073 | 0.411 | <LOD | 0.002 | <LOD | 0.002 | 22.489 | 0.536 | 0.326 | 0.023 | 0.055 | 0.023 | <LOD | 0.007 | <LOD | 0.983 | 0.006 | 0.003 | 0.02 | 0.004 | 0.007 | 0.004
11 | 2018-01-18 13:53 | Mining | 122.06 | % | Final | [9 empty] | <LOD | 0.002 | <LOD | 0.002 | <LOD | 0.002 |  |  | 0.004 | 0.001 |  |  |  |  | <LOD | 0.002 | <LOD | 0.002 | <LOD | 0.002 |  |  |  |  | <LOD | 0.011 |  |  | <LOD | 0.007 | <LOD | 0.011 | 0.176 | 0.026 | 22.29 | 0.16 | <LOD | 0.014 | <LOD | 0.008 | <LOD | 0.011 |  |  | <LOD | 0.157 | 16.297 | 0.143 | 0.041 | 0.01 | 0.025 | 0.006 |  |  |  |  | <LOD | 0.002 | <LOD | 0.002 | <LOD | 0.002 | <LOD | 0.002 | <LOD | 0.002 | 38.245 | 0.413 | <LOD | 0.002 | <LOD | 0.002 | 22.495 | 0.554 | 0.326 | 0.023 | 0.065 | 0.024 | <LOD | 0.007 | <LOD | 1.064 | 0.011 | 0.003 | 0.023 | 0.004 | <LOD | 0.006
12 | 2018-01-18 13:53 | Mining | 364.57 | % | Final | [8 empty] | Avg of 9-11 | <LOD | 0.002 | <LOD | 0.002 | <LOD | 0.002 |  |  | 0.004 | 0.001 |  |  |  |  | <LOD | 0.002 | <LOD | 0.002 | <LOD | 0.002 |  |  |  |  | <LOD | 0.011 |  |  | <LOD | 0.007 | <LOD | 0.01 | 0.161 | 0.026 | 22.299 | 0.16 | <LOD | 0.016 | <LOD | 0.01 | <LOD | 0.011 |  |  | <LOD | 0.169 | 16.329 | 0.143 | 0.04 | 0.01 | 0.022 | 0.006 |  |  |  |  | <LOD | 0.002 | <LOD | 0.003 | <LOD | 0.002 | <LOD | 0.002 | <LOD | 0.002 | 37.851 | 0.417 | <LOD | 0.002 | <LOD | 0.002 | 22.576 | 0.556 | 0.313 | 0.023 | 0.052 | 0.023 | <LOD | 0.007 | <LOD | 1.053 | 0.007 | 0.003 | 0.022 | 0.005 | <LOD | 0.006