## 工作表1
Reading No | Time | Type | Duration | Units | Sequence | Flags | SAMPLE | LOCATION | INSPECTOR | COR 1 | COR 2 | MISC | NOTE | AVERAGE | Mo | Mo Error | Zr | Zr Error | Sr | Sr Error | U | U Error | Rb | Rb Error | Th | Th Error | Pb | Pb Error | Au | Au Error | Se | Se Error | As | As Error | Hg | Hg Error | Zn | Zn Error | W | W Error | Cu | Cu Error | Ni | Ni Error | Co | Co Error | Fe | Fe Error | Mn | Mn Error | Cr | Cr Error | V | V Error | Ti | Ti Error | Sc | Sc Error | Ca | Ca Error | K | K Error | S | S Error | Ba | Ba Error | Cs | Cs Error | Te | Te Error | Sb | Sb Error | Sn | Sn Error | Cd | Cd Error | Ag | Ag Error | Pd | Pd Error | Bal | Bal Error | Nb | Nb Error | Bi | Bi Error | Al | Al Error | P | P Error | Si | Si Error | Cl | Cl Error | Mg | Mg Error | Re | Re Error | Ta | Ta Error | Hf | Hf Error
13 | 2018-01-18 13:56 | Soil | 90.11 | % | Final | [9 empty] | 0.001 | 0 | 0 | 0 | 0 | 0 | <LOD | 0.001 | 0.006 | 0 | <LOD | 0 | 0.001 | 0.001 | <LOD | 0.001 | <LOD | 0.001 | <LOD | 0.001 | <LOD | 0.001 | 0.007 | 0.001 | 0.008 | 0.004 | 0.008 | 0.002 | 0.011 | 0.003 | <LOD | 0.009 | 0.303 | 0.033 | 22.696 | 0.103 | 0.008 | 0.002 | <LOD | 0.003 | <LOD | 0.007 | <LOD | 0.003 | 0.035 | 0.022 | 13.593 | 0.107 | <LOD | 0.057 | 0.035 | 0.004 | 0.006 | 0.001 | 0.008 | 0.002 | 0.003 | 0.001 | <LOD | 0.001 | <LOD | 0.001 | 0.002 | 0.001 | <LOD | 0.001
14 | 2018-01-18 13:57 | Soil | 90.27 | % | Final | [9 empty] | 0.001 | 0 | 0 | 0 | 0 | 0 | <LOD | 0.001 | 0.006 | 0 | 0.001 | 0 | <LOD | 0.001 | <LOD | 0.001 | <LOD | 0.001 | <LOD | 0.001 | <LOD | 0.001 | 0.007 | 0.001 | <LOD | 0.006 | 0.007 | 0.002 | 0.012 | 0.003 | <LOD | 0.009 | 0.281 | 0.032 | 22.72 | 0.103 | 0.007 | 0.002 | <LOD | 0.003 | <LOD | 0.007 | <LOD | 0.003 | 0.07 | 0.022 | 13.413 | 0.107 | <LOD | 0.055 | 0.031 | 0.004 | 0.006 | 0.001 | 0.007 | 0.002 | 0.002 | 0.001 | 0.002 | 0.001 | 0.002 | 0.001 | 0.001 | 0.001 | <LOD | 0.001
15 | 2018-01-18 13:59 | Soil | 90.01 | % | Final | [9 empty] | 0.001 | 0 | 0 | 0 | 0 | 0 | <LOD | 0.001 | 0.007 | 0 | <LOD | 0 | 0.001 | 0.001 | <LOD | 0.001 | <LOD | 0.001 | <LOD | 0.001 | 0.002 | 0.001 | 0.007 | 0.001 | 0.007 | 0.004 | 0.005 | 0.002 | 0.012 | 0.003 | <LOD | 0.009 | 0.278 | 0.032 | 22.642 | 0.102 | 0.005 | 0.002 | <LOD | 0.003 | <LOD | 0.007 | <LOD | 0.003 | 0.066 | 0.023 | 13.371 | 0.108 | <LOD | 0.057 | 0.036 | 0.004 | 0.007 | 0.001 | 0.01 | 0.003 | 0.003 | 0.001 | 0.002 | 0.001 | <LOD | 0.001 | 0.002 | 0.001 | <LOD | 0.001
16 | 2018-01-18 13:59 | Soil | 270.39 | % | Final | [8 empty] | Avg of 13-15 | 0.001 | 0 | 0 | 0 | 0 | 0 | <LOD | 0.001 | 0.007 | 0 | <LOD | 0 | 0.001 | 0.001 | <LOD | 0.001 | <LOD | 0.001 | <LOD | 0.001 | <LOD | 0.001 | 0.007 | 0.001 | 0.007 | 0.004 | 0.007 | 0.002 | 0.012 | 0.003 | <LOD | 0.009 | 0.287 | 0.032 | 22.686 | 0.103 | 0.007 | 0.002 | <LOD | 0.003 | <LOD | 0.007 | <LOD | 0.003 | 0.057 | 0.022 | 13.459 | 0.108 | <LOD | 0.056 | 0.034 | 0.004 | 0.006 | 0.001 | 0.009 | 0.002 | 0.003 | 0.001 | 0.002 | 0.001 | <LOD | 0.001 | 0.001 | 0.001 | <LOD | 0.001
17 | 2018-01-18 14:02 | Mining | 120.4 | % | Final | [9 empty] | <LOD | 0.002 | <LOD | 0.002 | <LOD | 0.002 |  |  | 0.004 | 0.001 |  |  | <LOD | 0.002 | <LOD | 0.002 | <LOD | 0.002 | <LOD | 0.002 |  |  | 0.004 | 0.001 | <LOD | 0.011 | 0.005 | 0.002 | <LOD | 0.008 | 0.008 | 0.004 | 0.132 | 0.024 | 19.541 | 0.138 | <LOD | 0.013 | <LOD | 0.007 | <LOD | 0.014 |  |  | <LOD | 0.162 | 14.533 | 0.133 | 0.04 | 0.01 | 0.017 | 0.006 |  |  |  |  | <LOD | 0.002 | <LOD | 0.002 | <LOD | 0.002 | <LOD | 0.002 | <LOD | 0.002 | 39.543 | 0.399 | <LOD | 0.002 | <LOD | 0.002 | 25.754 | 0.675 | 0.361 | 0.024 | 0.056 | 0.023 | <LOD | 0.007 | <LOD | 1.317
18 | 2018-01-18 14:04 | Mining | 120.44 | % | Final | [9 empty] | <LOD | 0.002 | <LOD | 0.002 | <LOD | 0.002 |  |  | 0.004 | 0.001 |  |  | <LOD | 0.002 | <LOD | 0.002 | <LOD | 0.002 | <LOD | 0.002 |  |  | 0.005 | 0.001 | <LOD | 0.013 | 0.004 | 0.002 | <LOD | 0.007 | <LOD | 0.006 | 0.147 | 0.024 | 19.398 | 0.136 | <LOD | 0.019 | <LOD | 0.012 | <LOD | 0.01 |  |  | <LOD | 0.178 | 14.533 | 0.132 | 0.04 | 0.01 | 0.017 | 0.006 |  |  |  |  | <LOD | 0.002 | <LOD | 0.003 | <LOD | 0.002 | <LOD | 0.002 | <LOD | 0.002 | 39.853 | 0.393 | <LOD | 0.002 | <LOD | 0.002 | 25.579 | 0.67 | 0.358 | 0.024 | 0.054 | 0.024 | <LOD | 0.007 | <LOD | 1.297
19 | 2018-01-18 14:07 | Mining | 120.48 | % | Final | [9 empty] | <LOD | 0.002 | <LOD | 0.002 | <LOD | 0.002 |  |  | 0.004 | 0.001 |  |  | <LOD | 0.002 | <LOD | 0.002 | <LOD | 0.002 | <LOD | 0.002 |  |  | 0.004 | 0.001 | <LOD | 0.013 | 0.004 | 0.002 | <LOD | 0.007 | <LOD | 0.011 | 0.146 | 0.024 | 19.395 | 0.137 | <LOD | 0.013 | <LOD | 0.007 | <LOD | 0.01 |  |  | <LOD | 0.182 | 14.591 | 0.134 | 0.047 | 0.01 | 0.021 | 0.006 |  |  |  |  | <LOD | 0.002 | <LOD | 0.002 | <LOD | 0.002 | <LOD | 0.002 | <LOD | 0.002 | 38.521 | 0.411 | <LOD | 0.002 | <LOD | 0.002 | 25.924 | 0.6 | 0.369 | 0.024 | 0.061 | 0.024 | <LOD | 0.007 | <LOD | 1.008
20 | 2018-01-18 14:07 | Mining | 361.32 | % | Final | [8 empty] | Avg of 17-19 | <LOD | 0.002 | <LOD | 0.002 | <LOD | 0.002 |  |  | 0.004 | 0.001 |  |  | <LOD | 0.002 | <LOD | 0.002 | <LOD | 0.002 | <LOD | 0.002 |  |  | 0.005 | 0.001 | <LOD | 0.012 | 0.005 | 0.002 | <LOD | 0.007 | <LOD | 0.008 | 0.142 | 0.024 | 19.445 | 0.137 | <LOD | 0.015 | <LOD | 0.009 | <LOD | 0.011 |  |  | <LOD | 0.174 | 14.552 | 0.133 | 0.043 | 0.01 | 0.018 | 0.006 |  |  |  |  | <LOD | 0.002 | <LOD | 0.002 | <LOD | 0.002 | <LOD | 0.002 | <LOD | 0.002 | 39.306 | 0.401 | <LOD | 0.002 | <LOD | 0.002 | 25.752 | 0.648 | 0.363 | 0.024 | 0.057 | 0.024 | <LOD | 0.007 | <LOD | 1.207
21 | 2018-01-18 14:09 | Mining | 121.32 | % | Final | [9 empty] | <LOD | 0.002 | <LOD | 0.002 | <LOD | 0.002 |  |  | 0.004 | 0.001 |  |  |  |  | <LOD | 0.002 | <LOD | 0.002 | <LOD | 0.002 |  |  |  |  | <LOD | 0.01 |  |  | <LOD | 0.006 | 0.009 | 0.004 | 0.141 | 0.024 | 19.41 | 0.138 | <LOD | 0.015 | <LOD | 0.012 | <LOD | 0.014 |  |  | <LOD | 0.168 | 14.608 | 0.133 | 0.04 | 0.009 | 0.021 | 0.006 |  |  |  |  | <LOD | 0.002 | <LOD | 0.002 | <LOD | 0.002 | <LOD | 0.002 | <LOD | 0.002 | 39.681 | 0.401 | <LOD | 0.002 | <LOD | 0.002 | 25.612 | 0.654 | 0.371 | 0.024 | 0.071 | 0.023 | <LOD | 0.007 | <LOD | 1.262 | <LOD | 0.004 | 0.021 | 0.004 | 0.007 | 0.004
22 | 2018-01-18 14:11 | Mining | 121.8 | % | Final | [9 empty] | <LOD | 0.002 | <LOD | 0.002 | <LOD | 0.002 |  |  | 0.004 | 0.001 |  |  |  |  | <LOD | 0.002 | <LOD | 0.002 | <LOD | 0.002 |  |  |  |  | <LOD | 0.01 |  |  | <LOD | 0.006 | 0.007 | 0.004 | 0.144 | 0.025 | 19.47 | 0.139 | <LOD | 0.013 | <LOD | 0.009 | <LOD | 0.011 |  |  | <LOD | 0.153 | 14.589 | 0.132 | 0.048 | 0.01 | 0.02 | 0.006 |  |  |  |  | <LOD | 0.002 | <LOD | 0.003 | <LOD | 0.002 | <LOD | 0.002 | <LOD | 0.002 | 39.606 | 0.402 | <LOD | 0.002 | <LOD | 0.002 | 25.67 | 0.565 | 0.361 | 0.023 | 0.051 | 0.023 | <LOD | 0.007 | <LOD | 0.902 | 0.004 | 0.003 | 0.019 | 0.004 | 0.007 | 0.004
23 | 2018-01-18 14:14 | Mining | 120.37 | % | Final | [9 empty] | <LOD | 0.002 | <LOD | 0.002 | <LOD | 0.002 |  |  | 0.004 | 0.001 |  |  |  |  | <LOD | 0.002 | <LOD | 0.002 | <LOD | 0.002 |  |  |  |  | <LOD | 0.01 |  |  | <LOD | 0.006 | <LOD | 0.006 | 0.15 | 0.024 | 19.42 | 0.136 | <LOD | 0.013 | <LOD | 0.009 | <LOD | 0.01 |  |  | <LOD | 0.155 | 14.676 | 0.133 | 0.049 | 0.01 | 0.018 | 0.006 |  |  |  |  | <LOD | 0.002 | <LOD | 0.003 | <LOD | 0.002 | <LOD | 0.002 | <LOD | 0.002 | 39.35 | 0.398 | <LOD | 0.002 | <LOD | 0.002 | 25.861 | 0.582 | 0.386 | 0.024 | 0.055 | 0.024 | <LOD | 0.007 | <LOD | 0.925 | <LOD | 0.006 | 0.017 | 0.004 | 0.007 | 0.004
24 | 2018-01-18 14:14 | Mining | 363.49 | % | Final | [8 empty] | Avg of 21-23 | <LOD | 0.002 | <LOD | 0.002 | <LOD | 0.002 |  |  | 0.004 | 0.001 |  |  |  |  | <LOD | 0.002 | <LOD | 0.002 | <LOD | 0.002 |  |  |  |  | <LOD | 0.01 |  |  | <LOD | 0.006 | 0.007 | 0.004 | 0.145 | 0.024 | 19.433 | 0.138 | <LOD | 0.013 | <LOD | 0.01 | <LOD | 0.012 |  |  | <LOD | 0.159 | 14.624 | 0.133 | 0.046 | 0.01 | 0.02 | 0.006 |  |  |  |  | <LOD | 0.002 | <LOD | 0.002 | <LOD | 0.002 | <LOD | 0.002 | <LOD | 0.002 | 39.546 | 0.4 | <LOD | 0.002 | <LOD | 0.002 | 25.714 | 0.6 | 0.373 | 0.024 | 0.059 | 0.023 | <LOD | 0.007 | <LOD | 1.03 | <LOD | 0.005 | 0.019 | 0.004 | 0.007 | 0.004