## 工作表1
Reading No | Time | Type | Duration | Units | Sequence | Alloy1 | Alloy2 | Flags | SAMPLE | HEAT | LOT | BATCH | MISC | NOTE | AVERAGE | Result | LOCATION | INSPECTOR | Sb | Sb Error | Sn | Sn Error | Cd | Cd Error | Pd | Pd Error | Ag | Ag Error | Ru | Ru Error | Mo | Mo Error | Nb | Nb Error | Zr | Zr Error | Bi | Bi Error | Pb | Pb Error | Se | Se Error | Au | Au Error | W | W Error | Zn | Zn Error | Cu | Cu Error | Ni | Ni Error | Co | Co Error | Fe | Fe Error | Mn | Mn Error | Cr | Cr Error | V | V Error | Ti | Ti Error | Al | Al Error | S | S Error | P | P Error | Si | Si Error | Mg | Mg Error | Re | Re Error | Ta | Ta Error | Hf | Hf Error | Ba | Ba Error | Cl | Cl Error | Bal | Bal Error | Br | Br Error | As | As Error | Hg | Hg Error | Sr | Sr Error | U | U Error | Rb | Rb Error | Th | Th Error | Sc | Sc Error | Ca | Ca Error | K | K Error | Cs | Cs Error | Te | Te Error
2628 | 2017-12-15 09:26 | General Metals | 60.37 | % | Final | Zn : 1.47 | Pb : 1.47 | [11 empty] | <LOD | 0.412 | <LOD | 0.313 | <LOD | 0.312 | <LOD | 0.273 | <LOD | 0.269 | <LOD | 0.087 | <LOD | 0.054 | <LOD | 0.036 | <LOD | 0.043 | <LOD | 0.05 |  |  | <LOD | 0.084 | <LOD | 0.002 | <LOD | 1.217 |  |  |  |  | <LOD | 0.322 | <LOD | 0.115 | <LOD | 0.211 | <LOD | 0.159 | <LOD | 0.847 | <LOD | 0.541 | <LOD | 0.506 | <LOD | 2.573 | <LOD | 12.641 | <LOD | 0.712 | <LOD | 1.95 | 0.01 | 0.001 | <LOD | 0.335 | <LOD | 1.495 | <LOD | 1.052
2629 | 2017-12-15 09:28 | General Metals | 61.03 | % | Final | Zn : 1.47 | Pb : 1.47 | [11 empty] | <LOD | 0.425 | <LOD | 0.322 | <LOD | 0.318 | <LOD | 0.28 | <LOD | 0.277 | <LOD | 0.077 | <LOD | 0.042 | <LOD | 0.034 | <LOD | 0.045 | <LOD | 0.07 |  |  | <LOD | 0.048 | <LOD | 0.002 | <LOD | 1.298 |  |  |  |  | <LOD | 0.45 | <LOD | 0.104 | <LOD | 0.317 | <LOD | 0.114 | <LOD | 0.906 | <LOD | 0.658 | <LOD | 0.491 | <LOD | 2.29 | 0.01 | 0.001 | <LOD | 0.501 | <LOD | 2.214 | 0.008 | 0.001 | <LOD | 0.387 | <LOD | 1.238 | <LOD | 0.866
2630 | 2017-12-15 09:29 | General Metals | 60.61 | % | Final | Zn : 1.47 | Pb : 1.47 | [11 empty] | <LOD | 0.43 | <LOD | 0.33 | <LOD | 0.331 | <LOD | 0.294 | <LOD | 0.378 | <LOD | 0.079 | <LOD | 0.044 | <LOD | 0.035 | <LOD | 0.026 | <LOD | 0.089 |  |  | <LOD | 0.087 | <LOD | 0.002 | <LOD | 1.79 |  |  |  |  | <LOD | 0.351 | <LOD | 0.164 | 0.276 | 0.127 | <LOD | 0.239 | <LOD | 1.161 | <LOD | 0.653 | <LOD | 0.471 | <LOD | 2.374 | 0.01 | 0.001 | <LOD | 0.492 | <LOD | 1.909 | 0.01 | 0.001 | <LOD | 0.489 | <LOD | 1.324 | <LOD | 0.94
2631 | 2017-12-15 09:29 | General Metals | 182.01 | % | Final | Se : 0.00 | Sb : 0.00 | [7 empty] | Avg of 2628-2630 |  |  |  | <LOD | 0.422 | <LOD | 0.322 | <LOD | 0.32 | <LOD | 0.282 | <LOD | 0.308 | <LOD | 0.081 | <LOD | 0.047 | <LOD | 0.035 | <LOD | 0.038 | <LOD | 0.07 |  |  | <LOD | 0.073 | <LOD | 0.002 | <LOD | 1.435 |  |  |  |  | <LOD | 0.374 | <LOD | 0.128 | <LOD | 0.26 | <LOD | 0.171 | <LOD | 0.972 | <LOD | 0.617 | <LOD | 0.489 | <LOD | 2.412 | <LOD | 4.215 | <LOD | 0.569 | <LOD | 2.024 | 0.009 | 0.001 | <LOD | 0.404 | <LOD | 1.352 | <LOD | 0.953
2632 | 2017-12-15 09:32 | Plastics Non PVC | 90.2 | ppm | Final | [10 empty] | Pass : 1.00 |  |  | <LOD | 785.93 | <LOD | 631.43 | <LOD | 505.05 | [12 empty] | <LOD | 584.36 | <LOD | 464.91 | <LOD | 1124.83 | <LOD | 3026.11 |  |  | <LOD | 1659.78 | <LOD | 4941.51 | <LOD | 3849.21 |  |  | <LOD | 4516.45 |  |  | <LOD | 582.66 | <LOD | 305.77 | <LOD | 733.16 | [16 empty] | 25266.1 | 7892.86 | 17618.27 | 4715.89 | 949513.38 | 12641.11 | <LOD | 641.64 | <LOD | 389.1 | <LOD | 2002.66
2633 | 2017-12-15 09:33 | Plastics Non PVC | 90.4 | ppm | Final | [10 empty] | Pass : 1.00 |  |  | <LOD | 638.33 | <LOD | 497.7 | <LOD | 398.79 | [12 empty] | <LOD | 387.6 | <LOD | 466.39 | <LOD | 792.64 | <LOD | 2137.76 |  |  | <LOD | 996.66 | <LOD | 3469.85 | <LOD | 2922.54 |  |  | <LOD | 3385.29 |  |  | <LOD | 410.01 | <LOD | 247.71 | <LOD | 500.67 | [16 empty] | 17555.84 | 5094.86 | 12510.01 | 3061.89 | 964611.13 | 7388.43 | <LOD | 447.75 | <LOD | 312.25 | <LOD | 1405.12
2634 | 2017-12-15 09:35 | Plastics Non PVC | 90.2 | ppm | Final | [10 empty] | Pass : 1.00 |  |  | <LOD | 1.#R | <LOD | 1.#R | <LOD | 1.#R | [12 empty] | <LOD | 1.#R | <LOD | 1.#R | <LOD | 1.#R | <LOD | 1.#R |  |  | <LOD | 1.#R | <LOD | 1.#R | <LOD | 1.#R |  |  | <LOD | 1.#R |  |  | <LOD | 1.#R | <LOD | 1.#R | <LOD | 1.#R | [16 empty] | <LOD | 1.#R | <LOD | 1.#R | <LOD | 1.#R | <LOD | 1.#R | <LOD | 1.#R | <LOD | 1.#R
2635 | 2017-12-15 09:35 | Plastics PVC | 270.8 | ppm | Final | [9 empty] | Avg of 2632-2634 | Pass : 1.00 |  |  | <LOD | 1.#R | <LOD | 1.#R | <LOD | 1.#R | [12 empty] | <LOD | 1.#R | <LOD | 1.#R | <LOD | 1.#R | <LOD | 1.#R |  |  | <LOD | 1.#R | <LOD | 1.#R | <LOD | 1.#R |  |  | <LOD | 1.#R |  |  | <LOD | 1.#R | <LOD | 1.#R | <LOD | 1.#R | [16 empty] | <LOD | 1.#R | <LOD | 1.#R | <LOD | 1.#R | <LOD | 1.#R | <LOD | 1.#R | <LOD | 1.#R
2636 | 2017-12-15 09:38 | TestAll Geo | 121.24 | ppm | Final |  |  | -8mm | [10 empty] | <LOD | 497.74 | <LOD | 373.34 | <LOD | 466.69 | <LOD | 429.73 | <LOD | 369.53 |  |  | <LOD | 300000 | <LOD | 213.3 | <LOD | 300000 | <LOD | 442.86 | <LOD | 300000 | <LOD | 300000 | <LOD | 300000 | <LOD | 300000 | <LOD | 300000 | 1858.53 | 998.91 | <LOD | 300000 | <LOD | 860.02 | 3074.66 | 1182.86 | <LOD | 300000 | 24.13 | 1.8 | 5.45 | 1.65 | <LOD | 6.22 | <LOD | 30770.88 | 411.68 | 56.37 | <LOD | 7313.51 | <LOD | 13234.8 | <LOD | 198425.69 | <LOD | 1.5 | <LOD | 1.5 | <LOD | 1.5 | 47582.07 | 9457.5 | 14138.03 | 2129.02 | 368812.03 | 72795.05 |  |  | <LOD | 300000 | <LOD | 300000 | <LOD | 72.23 | <LOD | 300000 | 73.68 | 22.43 | <LOD | 300000 | 2.91 | 0.86 | <LOD | 9.38 | 856.08 | 33.08 | <LOD | 491.88 | <LOD | 1294.32
2637 | 2017-12-15 09:40 | TestAll Geo | 121.71 | ppm | Final |  |  | -8mm | [10 empty] | <LOD | 279.72 | <LOD | 192.41 | <LOD | 265.48 | <LOD | 269.45 | <LOD | 205.32 |  |  | <LOD | 300000 | <LOD | 210.9 | <LOD | 300000 | <LOD | 421.15 | <LOD | 300000 | <LOD | 300000 | <LOD | 300000 | <LOD | 300000 | <LOD | 671.66 | 2013.47 | 1016.58 | <LOD | 300000 | <LOD | 300000 | 2033.46 | 1128.87 | <LOD | 300000 | 22.62 | 1.78 | 4.98 | 1.68 | <LOD | 6.32 | <LOD | 29685.51 | 427.34 | 58.08 | <LOD | 7197.48 | <LOD | 14065.47 | <LOD | 157544.67 | <LOD | 1.5 | <LOD | 1.5 | <LOD | 1.5 | 48248.69 | 9636.35 | 12168.14 | 2018.57 | 389044.56 | 72448.29 |  |  | <LOD | 300000 | <LOD | 300000 | 69.7 | 46.3 | <LOD | 300000 | 72.12 | 22.51 | <LOD | 300000 | 4.27 | 0.99 | <LOD | 9.24 | 877.41 | 33.89 | <LOD | 272.87 | <LOD | 713.94
2638 | 2017-12-15 09:43 | TestAll Geo | 120.14 | ppm | Final |  |  | -8mm | [10 empty] | <LOD | 415.28 | <LOD | 341.59 | <LOD | 417.92 | <LOD | 388.92 | <LOD | 337.57 |  |  | <LOD | 300000 | <LOD | 203.56 | <LOD | 300000 | <LOD | 328.58 | <LOD | 300000 | <LOD | 300000 | <LOD | 300000 | <LOD | 300000 | <LOD | 300000 | <LOD | 1463.44 | <LOD | 300000 | <LOD | 300000 | 3678.74 | 1263.61 | <LOD | 300000 | 25.32 | 1.87 | 6.4 | 1.77 | <LOD | 6.38 | <LOD | 30899.05 | 428.62 | 58.22 | <LOD | 7821.37 | <LOD | 13629.01 | <LOD | 181166.59 | <LOD | 1.5 | <LOD | 1.5 | <LOD | 1.5 | 46947.16 | 9580 | 14158.6 | 2207.81 | 420534.72 | 69715.55 |  |  | <LOD | 300000 | <LOD | 300000 | <LOD | 70.35 | <LOD | 300000 | <LOD | 300000 | <LOD | 300000 | 2.76 | 0.87 | <LOD | 9.69 | 867.7 | 33.75 | <LOD | 423.25 | <LOD | 1080.92
2639 | 2017-12-15 09:43 | TestAll Geo | 363.09 | ppm | Final |  |  | -8mm | [6 empty] | Avg of 2636-2638 |  |  |  | <LOD | 397.58 | <LOD | 302.45 | <LOD | 383.36 | <LOD | 362.7 | <LOD | 304.14 |  |  | <LOD | 300000 | <LOD | 209.25 | <LOD | 300000 | <LOD | 397.53 | <LOD | 300000 | <LOD | 300000 | <LOD | 300000 | <LOD | 300000 | <LOD | 200223.88 | 1680.42 | 997.04 | <LOD | 300000 | <LOD | 200286.69 | 2928.95 | 1191.78 | <LOD | 300000 | 24.02 | 1.82 | 5.61 | 1.7 | <LOD | 6.31 | <LOD | 30451.81 | 422.55 | 57.56 | <LOD | 7444.12 | <LOD | 13643.1 | <LOD | 179045.66 | <LOD | 1.5 | <LOD | 1.5 | <LOD | 1.5 | 47592.64 | 9557.95 | 13488.26 | 2118.47 | 392797.09 | 71652.97 |  |  | <LOD | 300000 | <LOD | 300000 | <LOD | 70.68 | <LOD | 300000 | <LOD | 100022.47 | <LOD | 300000 | 3.31 | 0.91 | <LOD | 9.44 | 867.06 | 33.57 | <LOD | 396 | <LOD | 1029.73